## Cu(II) - Muraya koenigii
pH | Temperature (°C) | Contact Time (min) | Metal Conc (mg/L) | Dosage (g/L) | RPM | Removal Efficiency (%) | Source
2 | 35 | 30 | 20 | 0.5 | 80 | 60 | Fig1-pH effect
3 | 35 | 30 | 20 | 0.5 | 80 | 82 | Fig1-pH effect
4 | 35 | 30 | 20 | 0.5 | 80 | 90 | Fig1-pH effect
5 | 35 | 30 | 20 | 0.5 | 80 | 92 | Fig1-pH effect
6 | 35 | 30 | 20 | 0.5 | 80 | 95.26 | Fig1-pH effect (max)
7 | 35 | 30 | 20 | 0.5 | 80 | 93 | Fig1-pH effect
7 | 25 | 30 | 20 | 0.5 | 80 | 78 | Fig2-Temp effect
7 | 35 | 30 | 20 | 0.5 | 80 | 95.56 | Fig2-Temp effect (max)
7 | 45 | 30 | 20 | 0.5 | 80 | 88 | Fig2-Temp effect
7 | 55 | 30 | 20 | 0.5 | 80 | 80 | Fig2-Temp effect
7 | 65 | 30 | 20 | 0.5 | 80 | 72 | Fig2-Temp effect
7 | 35 | 5 | 20 | 0.5 | 80 | 35 | Fig3-Time effect
7 | 35 | 10 | 20 | 0.5 | 80 | 60 | Fig3-Time effect
7 | 35 | 15 | 20 | 0.5 | 80 | 78 | Fig3-Time effect
7 | 35 | 30 | 20 | 0.5 | 80 | 97 | Fig3-Time effect (max)
7 | 35 | 45 | 20 | 0.5 | 80 | 96 | Fig3-Time effect
7 | 35 | 60 | 20 | 0.5 | 80 | 95 | Fig3-Time effect
7 | 35 | 90 | 20 | 0.5 | 80 | 94 | Fig3-Time effect
7 | 35 | 30 | 20 | 0.1 | 80 | 55 | Fig4-Dosage effect
7 | 35 | 30 | 20 | 0.2 | 80 | 72 | Fig4-Dosage effect
7 | 35 | 30 | 20 | 0.3 | 80 | 83 | Fig4-Dosage effect
7 | 35 | 30 | 20 | 0.4 | 80 | 90 | Fig4-Dosage effect
7 | 35 | 30 | 20 | 0.5 | 80 | 94.59 | Fig4-Dosage effect (max)
7 | 35 | 30 | 20 | 0.6 | 80 | 94.59 | Fig4-Dosage effect
7 | 35 | 30 | 20 | 0.7 | 80 | 94.59 | Fig4-Dosage effect
7 | 35 | 30 | 20 | 0.5 | 80 | 97 | Fig5-Isotherm
7 | 35 | 30 | 40 | 0.5 | 80 | 94 | Fig5-Isotherm
7 | 35 | 30 | 60 | 0.5 | 80 | 88 | Fig5-Isotherm
7 | 35 | 30 | 80 | 0.5 | 80 | 82 | Fig5-Isotherm
7 | 35 | 30 | 100 | 0.5 | 80 | 76 | Fig5-Isotherm
7 | 35 | 5 | 20 | 0.5 | 80 | 32 | Fig7-Kinetics
7 | 35 | 10 | 20 | 0.5 | 80 | 52 | Fig7-Kinetics
7 | 35 | 20 | 20 | 0.5 | 80 | 75 | Fig7-Kinetics
7 | 35 | 30 | 20 | 0.5 | 80 | 88 | Fig7-Kinetics
7 | 35 | 45 | 20 | 0.5 | 80 | 92 | Fig7-Kinetics
7 | 35 | 60 | 20 | 0.5 | 80 | 95 | Fig7-Kinetics
7 | 35 | 5 | 40 | 0.5 | 80 | 28 | Fig7-Kinetics
7 | 35 | 10 | 40 | 0.5 | 80 | 48 | Fig7-Kinetics
7 | 35 | 20 | 40 | 0.5 | 80 | 68 | Fig7-Kinetics
7 | 35 | 30 | 40 | 0.5 | 80 | 82 | Fig7-Kinetics
7 | 35 | 45 | 40 | 0.5 | 80 | 88 | Fig7-Kinetics
7 | 35 | 60 | 40 | 0.5 | 80 | 91 | Fig7-Kinetics
7 | 35 | 5 | 60 | 0.5 | 80 | 25 | Fig7-Kinetics
7 | 35 | 10 | 60 | 0.5 | 80 | 42 | Fig7-Kinetics
7 | 35 | 20 | 60 | 0.5 | 80 | 60 | Fig7-Kinetics
7 | 35 | 30 | 60 | 0.5 | 80 | 74 | Fig7-Kinetics
7 | 35 | 45 | 60 | 0.5 | 80 | 80 | Fig7-Kinetics
7 | 35 | 60 | 60 | 0.5 | 80 | 84 | Fig7-Kinetics
7 | 35 | 5 | 100 | 0.5 | 80 | 18 | Fig7-Kinetics
7 | 35 | 10 | 100 | 0.5 | 80 | 33 | Fig7-Kinetics
7 | 35 | 20 | 100 | 0.5 | 80 | 52 | Fig7-Kinetics
7 | 35 | 30 | 100 | 0.5 | 80 | 65 | Fig7-Kinetics
7 | 35 | 45 | 100 | 0.5 | 80 | 72 | Fig7-Kinetics
7 | 35 | 60 | 100 | 0.5 | 80 | 76 | Fig7-Kinetics

## Cr(VI) - Muraya koenigii
pH | Temperature (°C) | Contact Time (min) | Metal Conc (mg/L) | Dosage (g/L) | RPM | Removal Efficiency (%) | Source
2 | 35 | 30 | 20 | 0.5 | 80 | 96.48 | Fig1-pH effect (max)
3 | 35 | 30 | 20 | 0.5 | 80 | 88 | Fig1-pH effect
4 | 35 | 30 | 20 | 0.5 | 80 | 75 | Fig1-pH effect
5 | 35 | 30 | 20 | 0.5 | 80 | 58 | Fig1-pH effect
6 | 35 | 30 | 20 | 0.5 | 80 | 40 | Fig1-pH effect
7 | 35 | 30 | 20 | 0.5 | 80 | 28 | Fig1-pH effect
2 | 25 | 30 | 20 | 0.5 | 80 | 80 | Fig2-Temp effect
2 | 35 | 30 | 20 | 0.5 | 80 | 94.6 | Fig2-Temp effect (max)
2 | 45 | 30 | 20 | 0.5 | 80 | 85 | Fig2-Temp effect
2 | 55 | 30 | 20 | 0.5 | 80 | 75 | Fig2-Temp effect
2 | 65 | 30 | 20 | 0.5 | 80 | 65 | Fig2-Temp effect
2 | 35 | 5 | 20 | 0.5 | 80 | 30 | Fig3-Time effect
2 | 35 | 10 | 20 | 0.5 | 80 | 55 | Fig3-Time effect
2 | 35 | 15 | 20 | 0.5 | 80 | 74 | Fig3-Time effect
2 | 35 | 30 | 20 | 0.5 | 80 | 96 | Fig3-Time effect (max)
2 | 35 | 45 | 20 | 0.5 | 80 | 95 | Fig3-Time effect
2 | 35 | 60 | 20 | 0.5 | 80 | 94 | Fig3-Time effect
2 | 35 | 90 | 20 | 0.5 | 80 | 93 | Fig3-Time effect
2 | 35 | 30 | 20 | 0.1 | 80 | 50 | Fig4-Dosage effect
2 | 35 | 30 | 20 | 0.2 | 80 | 68 | Fig4-Dosage effect
2 | 35 | 30 | 20 | 0.3 | 80 | 80 | Fig4-Dosage effect
2 | 35 | 30 | 20 | 0.4 | 80 | 88 | Fig4-Dosage effect
2 | 35 | 30 | 20 | 0.5 | 80 | 95.57 | Fig4-Dosage effect (max)
2 | 35 | 30 | 20 | 0.6 | 80 | 95.57 | Fig4-Dosage effect
2 | 35 | 30 | 20 | 0.7 | 80 | 95.57 | Fig4-Dosage effect
2 | 35 | 30 | 20 | 0.5 | 80 | 96 | Fig6-Isotherm
2 | 35 | 30 | 40 | 0.5 | 80 | 90 | Fig6-Isotherm
2 | 35 | 30 | 60 | 0.5 | 80 | 82 | Fig6-Isotherm
2 | 35 | 30 | 80 | 0.5 | 80 | 74 | Fig6-Isotherm
2 | 35 | 30 | 100 | 0.5 | 80 | 67 | Fig6-Isotherm
2 | 35 | 5 | 20 | 0.5 | 80 | 30 | Fig8-Kinetics
2 | 35 | 10 | 20 | 0.5 | 80 | 50 | Fig8-Kinetics
2 | 35 | 20 | 20 | 0.5 | 80 | 72 | Fig8-Kinetics
2 | 35 | 30 | 20 | 0.5 | 80 | 85 | Fig8-Kinetics
2 | 35 | 45 | 20 | 0.5 | 80 | 90 | Fig8-Kinetics
2 | 35 | 60 | 20 | 0.5 | 80 | 93 | Fig8-Kinetics
2 | 35 | 5 | 40 | 0.5 | 80 | 26 | Fig8-Kinetics
2 | 35 | 10 | 40 | 0.5 | 80 | 44 | Fig8-Kinetics
2 | 35 | 20 | 40 | 0.5 | 80 | 63 | Fig8-Kinetics
2 | 35 | 30 | 40 | 0.5 | 80 | 78 | Fig8-Kinetics
2 | 35 | 45 | 40 | 0.5 | 80 | 84 | Fig8-Kinetics
2 | 35 | 60 | 40 | 0.5 | 80 | 87 | Fig8-Kinetics
2 | 35 | 5 | 100 | 0.5 | 80 | 15 | Fig8-Kinetics
2 | 35 | 10 | 100 | 0.5 | 80 | 28 | Fig8-Kinetics
2 | 35 | 20 | 100 | 0.5 | 80 | 46 | Fig8-Kinetics
2 | 35 | 30 | 100 | 0.5 | 80 | 60 | Fig8-Kinetics
2 | 35 | 45 | 100 | 0.5 | 80 | 67 | Fig8-Kinetics
2 | 35 | 60 | 100 | 0.5 | 80 | 71 | Fig8-Kinetics

## Cr(VI) - Hematite NPs
Cr Conc (mg/L) | pH | Dosage (g/L) | Time (min) | Temperature (°C) | Adsorption Capacity qe (mg/g) | Removal Efficiency (%) | Source
10 | 2 | 1 | 720 | 30 | 5.7 | 57.03 | Fig4a-pH effect
10 | 4 | 1 | 720 | 30 | 3.5 | 35 | Fig4a-pH effect
10 | 6 | 1 | 720 | 30 | 2.1 | 21 | Fig4a-pH effect
10 | 8 | 1 | 720 | 30 | 1.2 | 12 | Fig4a-pH effect
10 | 10 | 1 | 720 | 30 | 0.5 | 5 | Fig4a-pH effect
10 | 12 | 1 | 720 | 30 | 0.28 | 2.84 | Fig4a-pH effect
10 | 2 | 0.1 | 720 | 30 | 12.13 | 12.11 | Fig4b-Dosage effect
10 | 2 | 0.5 | 720 | 30 | 8.5 | 42.5 | Fig4b-Dosage effect
10 | 2 | 1 | 720 | 30 | 5.7 | 57.03 | Fig4b-Dosage effect
10 | 2 | 1.5 | 720 | 30 | 5.35 | 82.34 | Fig4b-Dosage effect (opt)
10 | 2 | 2 | 720 | 30 | 4.33 | 86.52 | Fig4b-Dosage effect
10 | 2 | 1.5 | 10 | 30 | 0.8 | 12 | Fig4c-Time effect
10 | 2 | 1.5 | 20 | 30 | 1.5 | 23 | Fig4c-Time effect
10 | 2 | 1.5 | 30 | 30 | 2.2 | 33 | Fig4c-Time effect
10 | 2 | 1.5 | 60 | 30 | 3.5 | 52 | Fig4c-Time effect
10 | 2 | 1.5 | 90 | 30 | 4.6 | 69 | Fig4c-Time effect
10 | 2 | 1.5 | 120 | 30 | 5.35 | 80 | Fig4c-Time effect (equil)
15 | 2 | 1.5 | 10 | 30 | 0.9 | 9 | Fig4c-Time effect
15 | 2 | 1.5 | 30 | 30 | 2.8 | 18.7 | Fig4c-Time effect
15 | 2 | 1.5 | 60 | 30 | 4.5 | 30 | Fig4c-Time effect
15 | 2 | 1.5 | 120 | 30 | 7 | 46.7 | Fig4c-Time effect
20 | 2 | 1.5 | 10 | 30 | 0.95 | 7.1 | Fig4c-Time effect
20 | 2 | 1.5 | 30 | 30 | 3 | 22.5 | Fig4c-Time effect
20 | 2 | 1.5 | 60 | 30 | 5.2 | 39 | Fig4c-Time effect
20 | 2 | 1.5 | 120 | 30 | 8.5 | 63.8 | Fig4c-Time effect
25 | 2 | 1.5 | 10 | 30 | 1 | 6 | Fig4c-Time effect
25 | 2 | 1.5 | 30 | 30 | 3.2 | 19.2 | Fig4c-Time effect
25 | 2 | 1.5 | 60 | 30 | 5.8 | 34.8 | Fig4c-Time effect
25 | 2 | 1.5 | 120 | 30 | 9.5 | 57 | Fig4c-Time effect
30 | 2 | 1.5 | 10 | 30 | 1.05 | 5.3 | Fig4c-Time effect
30 | 2 | 1.5 | 30 | 30 | 3.5 | 17.5 | Fig4c-Time effect
30 | 2 | 1.5 | 60 | 30 | 6.2 | 31 | Fig4c-Time effect
30 | 2 | 1.5 | 120 | 30 | 12.91 | 64.6 | Fig4c-Time effect (max qe)
10 | 2 | 1.5 | 120 | 20 | 4.8 | 72 | Fig4f-Thermodynamic
10 | 2 | 1.5 | 120 | 25 | 5 | 75 | Fig4f-Thermodynamic
10 | 2 | 1.5 | 120 | 30 | 5.35 | 80 | Fig4f-Thermodynamic
10 | 2 | 1.5 | 120 | 35 | 5.6 | 84 | Fig4f-Thermodynamic
10 | 2 | 1.5 | 120 | 40 | 5.9 | 88.5 | Fig4f-Thermodynamic (endothermic)

## ANN Training Dataset (MATLAB)
Time (min) | Conc (mg/L) | pH | Dosage (g/L) | Temp (°C) | Removal Efficiency (%) | Metal | Source
30 | 20 | 2 | 0.5 | 35 | 60 | Cu(II) | Paper1-MK
30 | 20 | 3 | 0.5 | 35 | 82 | Cu(II) | Paper1-MK
30 | 20 | 4 | 0.5 | 35 | 90 | Cu(II) | Paper1-MK
30 | 20 | 5 | 0.5 | 35 | 92 | Cu(II) | Paper1-MK
30 | 20 | 6 | 0.5 | 35 | 95.26 | Cu(II) | Paper1-MK
30 | 20 | 7 | 0.5 | 35 | 93 | Cu(II) | Paper1-MK
30 | 20 | 7 | 0.5 | 25 | 78 | Cu(II) | Paper1-MK
30 | 20 | 7 | 0.5 | 35 | 95.56 | Cu(II) | Paper1-MK
30 | 20 | 7 | 0.5 | 45 | 88 | Cu(II) | Paper1-MK
30 | 20 | 7 | 0.5 | 55 | 80 | Cu(II) | Paper1-MK
30 | 20 | 7 | 0.5 | 65 | 72 | Cu(II) | Paper1-MK
5 | 20 | 7 | 0.5 | 35 | 35 | Cu(II) | Paper1-MK
10 | 20 | 7 | 0.5 | 35 | 60 | Cu(II) | Paper1-MK
15 | 20 | 7 | 0.5 | 35 | 78 | Cu(II) | Paper1-MK
30 | 20 | 7 | 0.5 | 35 | 97 | Cu(II) | Paper1-MK
45 | 20 | 7 | 0.5 | 35 | 96 | Cu(II) | Paper1-MK
60 | 20 | 7 | 0.5 | 35 | 95 | Cu(II) | Paper1-MK
90 | 20 | 7 | 0.5 | 35 | 94 | Cu(II) | Paper1-MK
30 | 20 | 7 | 0.1 | 35 | 55 | Cu(II) | Paper1-MK
30 | 20 | 7 | 0.2 | 35 | 72 | Cu(II) | Paper1-MK
30 | 20 | 7 | 0.3 | 35 | 83 | Cu(II) | Paper1-MK
30 | 20 | 7 | 0.4 | 35 | 90 | Cu(II) | Paper1-MK
30 | 20 | 7 | 0.5 | 35 | 94.59 | Cu(II) | Paper1-MK
30 | 20 | 7 | 0.6 | 35 | 94.59 | Cu(II) | Paper1-MK
30 | 20 | 7 | 0.7 | 35 | 94.59 | Cu(II) | Paper1-MK
30 | 20 | 7 | 0.5 | 35 | 97 | Cu(II) | Paper1-MK
30 | 40 | 7 | 0.5 | 35 | 94 | Cu(II) | Paper1-MK
30 | 60 | 7 | 0.5 | 35 | 88 | Cu(II) | Paper1-MK
30 | 80 | 7 | 0.5 | 35 | 82 | Cu(II) | Paper1-MK
30 | 100 | 7 | 0.5 | 35 | 76 | Cu(II) | Paper1-MK
5 | 20 | 7 | 0.5 | 35 | 32 | Cu(II) | Paper1-MK
10 | 20 | 7 | 0.5 | 35 | 52 | Cu(II) | Paper1-MK
20 | 20 | 7 | 0.5 | 35 | 75 | Cu(II) | Paper1-MK
30 | 20 | 7 | 0.5 | 35 | 88 | Cu(II) | Paper1-MK
45 | 20 | 7 | 0.5 | 35 | 92 | Cu(II) | Paper1-MK
60 | 20 | 7 | 0.5 | 35 | 95 | Cu(II) | Paper1-MK
5 | 40 | 7 | 0.5 | 35 | 28 | Cu(II) | Paper1-MK
10 | 40 | 7 | 0.5 | 35 | 48 | Cu(II) | Paper1-MK
20 | 40 | 7 | 0.5 | 35 | 68 | Cu(II) | Paper1-MK
30 | 40 | 7 | 0.5 | 35 | 82 | Cu(II) | Paper1-MK
45 | 40 | 7 | 0.5 | 35 | 88 | Cu(II) | Paper1-MK
60 | 40 | 7 | 0.5 | 35 | 91 | Cu(II) | Paper1-MK
5 | 60 | 7 | 0.5 | 35 | 25 | Cu(II) | Paper1-MK
10 | 60 | 7 | 0.5 | 35 | 42 | Cu(II) | Paper1-MK
20 | 60 | 7 | 0.5 | 35 | 60 | Cu(II) | Paper1-MK
30 | 60 | 7 | 0.5 | 35 | 74 | Cu(II) | Paper1-MK
45 | 60 | 7 | 0.5 | 35 | 80 | Cu(II) | Paper1-MK
60 | 60 | 7 | 0.5 | 35 | 84 | Cu(II) | Paper1-MK
5 | 100 | 7 | 0.5 | 35 | 18 | Cu(II) | Paper1-MK
10 | 100 | 7 | 0.5 | 35 | 33 | Cu(II) | Paper1-MK
20 | 100 | 7 | 0.5 | 35 | 52 | Cu(II) | Paper1-MK
30 | 100 | 7 | 0.5 | 35 | 65 | Cu(II) | Paper1-MK
45 | 100 | 7 | 0.5 | 35 | 72 | Cu(II) | Paper1-MK
60 | 100 | 7 | 0.5 | 35 | 76 | Cu(II) | Paper1-MK
30 | 20 | 2 | 0.5 | 35 | 96.48 | Cr(VI) | Paper1-MK
30 | 20 | 3 | 0.5 | 35 | 88 | Cr(VI) | Paper1-MK
30 | 20 | 4 | 0.5 | 35 | 75 | Cr(VI) | Paper1-MK
30 | 20 | 5 | 0.5 | 35 | 58 | Cr(VI) | Paper1-MK
30 | 20 | 6 | 0.5 | 35 | 40 | Cr(VI) | Paper1-MK
30 | 20 | 7 | 0.5 | 35 | 28 | Cr(VI) | Paper1-MK
30 | 20 | 2 | 0.5 | 25 | 80 | Cr(VI) | Paper1-MK
30 | 20 | 2 | 0.5 | 35 | 94.6 | Cr(VI) | Paper1-MK
30 | 20 | 2 | 0.5 | 45 | 85 | Cr(VI) | Paper1-MK
30 | 20 | 2 | 0.5 | 55 | 75 | Cr(VI) | Paper1-MK
30 | 20 | 2 | 0.5 | 65 | 65 | Cr(VI) | Paper1-MK
5 | 20 | 2 | 0.5 | 35 | 30 | Cr(VI) | Paper1-MK
10 | 20 | 2 | 0.5 | 35 | 55 | Cr(VI) | Paper1-MK
15 | 20 | 2 | 0.5 | 35 | 74 | Cr(VI) | Paper1-MK
30 | 20 | 2 | 0.5 | 35 | 96 | Cr(VI) | Paper1-MK
45 | 20 | 2 | 0.5 | 35 | 95 | Cr(VI) | Paper1-MK
60 | 20 | 2 | 0.5 | 35 | 94 | Cr(VI) | Paper1-MK
90 | 20 | 2 | 0.5 | 35 | 93 | Cr(VI) | Paper1-MK
30 | 20 | 2 | 0.1 | 35 | 50 | Cr(VI) | Paper1-MK
30 | 20 | 2 | 0.2 | 35 | 68 | Cr(VI) | Paper1-MK
30 | 20 | 2 | 0.3 | 35 | 80 | Cr(VI) | Paper1-MK
30 | 20 | 2 | 0.4 | 35 | 88 | Cr(VI) | Paper1-MK
30 | 20 | 2 | 0.5 | 35 | 95.57 | Cr(VI) | Paper1-MK
30 | 20 | 2 | 0.6 | 35 | 95.57 | Cr(VI) | Paper1-MK
30 | 20 | 2 | 0.7 | 35 | 95.57 | Cr(VI) | Paper1-MK
30 | 20 | 2 | 0.5 | 35 | 96 | Cr(VI) | Paper1-MK
30 | 40 | 2 | 0.5 | 35 | 90 | Cr(VI) | Paper1-MK
30 | 60 | 2 | 0.5 | 35 | 82 | Cr(VI) | Paper1-MK
30 | 80 | 2 | 0.5 | 35 | 74 | Cr(VI) | Paper1-MK
30 | 100 | 2 | 0.5 | 35 | 67 | Cr(VI) | Paper1-MK
5 | 20 | 2 | 0.5 | 35 | 30 | Cr(VI) | Paper1-MK
10 | 20 | 2 | 0.5 | 35 | 50 | Cr(VI) | Paper1-MK
20 | 20 | 2 | 0.5 | 35 | 72 | Cr(VI) | Paper1-MK
30 | 20 | 2 | 0.5 | 35 | 85 | Cr(VI) | Paper1-MK
45 | 20 | 2 | 0.5 | 35 | 90 | Cr(VI) | Paper1-MK
60 | 20 | 2 | 0.5 | 35 | 93 | Cr(VI) | Paper1-MK
5 | 40 | 2 | 0.5 | 35 | 26 | Cr(VI) | Paper1-MK
10 | 40 | 2 | 0.5 | 35 | 44 | Cr(VI) | Paper1-MK
20 | 40 | 2 | 0.5 | 35 | 63 | Cr(VI) | Paper1-MK
30 | 40 | 2 | 0.5 | 35 | 78 | Cr(VI) | Paper1-MK
45 | 40 | 2 | 0.5 | 35 | 84 | Cr(VI) | Paper1-MK
60 | 40 | 2 | 0.5 | 35 | 87 | Cr(VI) | Paper1-MK
5 | 100 | 2 | 0.5 | 35 | 15 | Cr(VI) | Paper1-MK
10 | 100 | 2 | 0.5 | 35 | 28 | Cr(VI) | Paper1-MK
20 | 100 | 2 | 0.5 | 35 | 46 | Cr(VI) | Paper1-MK
30 | 100 | 2 | 0.5 | 35 | 60 | Cr(VI) | Paper1-MK
45 | 100 | 2 | 0.5 | 35 | 67 | Cr(VI) | Paper1-MK
60 | 100 | 2 | 0.5 | 35 | 71 | Cr(VI) | Paper1-MK
720 | 10 | 2 | 1 | 30 | 57.03 | Cr(VI) | Paper2-Hematite
720 | 10 | 4 | 1 | 30 | 35 | Cr(VI) | Paper2-Hematite
720 | 10 | 6 | 1 | 30 | 21 | Cr(VI) | Paper2-Hematite
720 | 10 | 8 | 1 | 30 | 12 | Cr(VI) | Paper2-Hematite
720 | 10 | 10 | 1 | 30 | 5 | Cr(VI) | Paper2-Hematite
720 | 10 | 12 | 1 | 30 | 2.84 | Cr(VI) | Paper2-Hematite
720 | 10 | 2 | 0.1 | 30 | 12.11 | Cr(VI) | Paper2-Hematite
720 | 10 | 2 | 0.5 | 30 | 42.5 | Cr(VI) | Paper2-Hematite
720 | 10 | 2 | 1 | 30 | 57.03 | Cr(VI) | Paper2-Hematite
720 | 10 | 2 | 1.5 | 30 | 82.34 | Cr(VI) | Paper2-Hematite
720 | 10 | 2 | 2 | 30 | 86.52 | Cr(VI) | Paper2-Hematite
10 | 10 | 2 | 1.5 | 30 | 12 | Cr(VI) | Paper2-Hematite
20 | 10 | 2 | 1.5 | 30 | 23 | Cr(VI) | Paper2-Hematite
30 | 10 | 2 | 1.5 | 30 | 33 | Cr(VI) | Paper2-Hematite
60 | 10 | 2 | 1.5 | 30 | 52 | Cr(VI) | Paper2-Hematite
90 | 10 | 2 | 1.5 | 30 | 69 | Cr(VI) | Paper2-Hematite
120 | 10 | 2 | 1.5 | 30 | 80 | Cr(VI) | Paper2-Hematite
10 | 15 | 2 | 1.5 | 30 | 9 | Cr(VI) | Paper2-Hematite
30 | 15 | 2 | 1.5 | 30 | 18.7 | Cr(VI) | Paper2-Hematite
60 | 15 | 2 | 1.5 | 30 | 30 | Cr(VI) | Paper2-Hematite
120 | 15 | 2 | 1.5 | 30 | 46.7 | Cr(VI) | Paper2-Hematite
10 | 20 | 2 | 1.5 | 30 | 7.1 | Cr(VI) | Paper2-Hematite
30 | 20 | 2 | 1.5 | 30 | 22.5 | Cr(VI) | Paper2-Hematite
60 | 20 | 2 | 1.5 | 30 | 39 | Cr(VI) | Paper2-Hematite
120 | 20 | 2 | 1.5 | 30 | 63.8 | Cr(VI) | Paper2-Hematite
10 | 25 | 2 | 1.5 | 30 | 6 | Cr(VI) | Paper2-Hematite
30 | 25 | 2 | 1.5 | 30 | 19.2 | Cr(VI) | Paper2-Hematite
60 | 25 | 2 | 1.5 | 30 | 34.8 | Cr(VI) | Paper2-Hematite
120 | 25 | 2 | 1.5 | 30 | 57 | Cr(VI) | Paper2-Hematite
10 | 30 | 2 | 1.5 | 30 | 5.3 | Cr(VI) | Paper2-Hematite
30 | 30 | 2 | 1.5 | 30 | 17.5 | Cr(VI) | Paper2-Hematite
60 | 30 | 2 | 1.5 | 30 | 31 | Cr(VI) | Paper2-Hematite
120 | 30 | 2 | 1.5 | 30 | 64.6 | Cr(VI) | Paper2-Hematite
120 | 10 | 2 | 1.5 | 20 | 72 | Cr(VI) | Paper2-Hematite
120 | 10 | 2 | 1.5 | 25 | 75 | Cr(VI) | Paper2-Hematite
120 | 10 | 2 | 1.5 | 30 | 80 | Cr(VI) | Paper2-Hematite
120 | 10 | 2 | 1.5 | 35 | 84 | Cr(VI) | Paper2-Hematite
120 | 10 | 2 | 1.5 | 40 | 88.5 | Cr(VI) | Paper2-Hematite

## Parameter Reference
PARAMETER RANGES FROM BOTH RESEARCH PAPERS
Parameter | Paper 1 - Cu(II) | Paper 1 - Cr(VI) | Paper 2 - Cr(VI) | Unit
pH | 6–7 (opt: 7) | 2–7 (opt: 2) | 2–12 (opt: 2) | -
Temperature | 25–65 (opt: 35) | 25–65 (opt: 35) | 20–40 (opt: 30) | °C
Contact Time | 5–90 (opt: 30) | 5–90 (opt: 30) | 10–720 (opt: 120) | min
Metal Conc | 20–100 | 20–100 | 10–30 | mg/L
Dosage | 0.1–0.7 (opt: 0.5) | 0.1–0.7 (opt: 0.5) | 0.1–2.0 (opt: 1.5) | g/L
RPM | 80 | 80 | 150 | rpm
Max Removal | 97.38% | 96.48% | 86.52% | %
Max qe | 73.71 mg/g | 71.12 mg/g | 12.91 mg/g | mg/g
Adsorbent | Muraya koenigii + magnetic microspheres | same | Hematite NPs (AF-Fe2O3) | -
Kinetics | Pseudo-2nd order | Pseudo-2nd order | Pseudo-2nd order | -
Isotherm | Langmuir | Langmuir | Hill > Freundlich > Langmuir | -